## RC Walls
ID | Test Series | Author | Specimen ID | Failure Mode | Section | DC | Vtest (N) | M/Vlw | P/fcAg | P (N) | fc (Mpa) | lw (mm) | tw (mm) | h (mm) | Aw (mm2) | Ab (mm2) | Ag (mm2) | lb (mm) | lweb (mm) | Fy_hw (MPa) | Fy_vw (MPa) | Fy_vb (MPa) | Fy_hb (MPa) | ρvw | ρhw | ρvb | ρhb | s (mm)
1 | 1 | Salonikios et al. (1999) | LSW1 | 4 | R | 0.008333333 | 262000 | 1 | 0 | 0 | 22.2 | 1200 | 100 | 1320 | 120000 | 0 | 120000 | 250 | 700 | 610 | 610 | 585 | 610 | 0.0057 | 0.0057 | 0.017 | 0.017 | 100
2 | 1 | Salonikios et al. (1999) | LSW2 | 4 | R | 0.006666667 | 191000 | 1 | 0 | 0 | 21.6 | 1200 | 100 | 1320 | 120000 | 0 | 120000 | 250 | 700 | 610 | 610 | 585 | 610 | 0.0028 | 0.0028 | 0.013 | 0.017 | 100
3 | 1 | Salonikios et al. (1999) | LSW3 | 4 | R | 0.008333333 | 268000 | 1 | 0.07 | 200760 | 23.9 | 1200 | 100 | 1320 | 120000 | 0 | 120000 | 250 | 700 | 610 | 610 | 585 | 610 | 0.0028 | 0.0028 | 0.013 | 0.017 | 100
4 | 2 | Cheng et al. (2016) | M60 | 4 | R | 0.02675 | 1122000 | 1 | 0 | 0 | 39 | 2032 | 203.2 | 2032 | 412902 | 0 | 412902 | 254 | 1524 | 453 | 453 | 450 | 453 | 0.0031 | 0.0031 | 0.0316 | 0.01104466 | 228.6
5 | 2 | Cheng et al. (2016) | M115 | 4 | R | 0.0321 | 1104000 | 1 | 0 | 0 | 38 | 2032 | 203.2 | 2032 | 412902 | 0 | 412902 | 254 | 1524 | 786 | 786 | 770 | 453 | 0.0015 | 0.0015 | 0.0177 | 0.01104466 | 457.2
6 | 2 | Cheng et al. (2016) | H60 | 4 | R | 0.01615 | 1969000 | 1 | 0 | 0 | 44 | 2032 | 203.2 | 2032 | 412902 | 0 | 412902 | 254 | 1524 | 475 | 475 | 450 | 453 | 0.0082 | 0.0082 | 0.052 | 0.01104466 | 152.4
7 | 2 | Cheng et al. (2016) | H115 | 4 | R | 0.01895 | 1808000 | 1 | 0 | 0 | 44 | 2032 | 203.2 | 2032 | 412902 | 0 | 412902 | 254 | 1524 | 806 | 806 | 770 | 453 | 0.0041 | 0.0041 | 0.0265 | 0.01104466 | 304.8
8 | 2 | Cheng et al. (2016) | H60X | 4 | R | 0.01565 | 1954000 | 1 | 0 | 0 | 42 | 2032 | 203.2 | 2032 | 412902 | 0 | 412902 | 254 | 1524 | 475 | 475 | 450 | 453 | 0.0082 | 0.0082 | 0.052 | 0.005522331 | 152.4
9 | 3 | Hirosawa (1975) | Endo_1-3 | 2 | B | 0.007466667 | 524300 | 0.8333333 | 0.05333817 | 367500 | 26 | 2250 | 80 | 1875 | 140000 | 125000 | 265000 | 250 | 1750 | 623.3 | 623.3 | 358.7 | 623.3 | 0.002356194 | 0.002356194 | 0.008494867 | 0.002261947 | 100
10 | 3 | Hirosawa (1975) | Endo_1-5 | 3 | B | 0.008 | 783020 | 0.4 | 0.06651584 | 367500 | 26 | 2250 | 50 | 875 | 87500 | 125000 | 212500 | 250 | 1750 | 623.3 | 623.3 | 358.7 | 356.7 | 0.01130973 | 0.01130973 | 0.008494867 | 0.01017876 | 50
11 | 3 | Hirosawa (1975) | Kokusho_1-1 | 3 | F | 0.00744186 | 24892 | 0.5 | 0 | 0 | 22.4 | 430 | 30 | 215 | 11100 | 9000 | 20100 | 30 | 370 | 0 | 0 | 382.2 | 382.2 | - | - | 0.006841691 | 0.003420845 | 30
12 | 3 | Hirosawa (1975) | Kokusho_1-2 | 3 | F | 0.01395349 | 20678 | 0.5 | 0 | 0 | 22.4 | 430 | 30 | 215 | 11100 | 9000 | 20100 | 30 | 370 | 382.2 | 382.2 | 382.2 | 382.2 | 0.003420845 | 0.003420845 | 0.006841691 | 0.003420845 | 30
13 | 3 | Hirosawa (1975) | Kokusho_1-3 | 3 | F | 0.004651163 | 17346 | 0.5 | 0 | 0 | 16.9 | 430 | 30 | 215 | 11100 | 9000 | 20100 | 30 | 370 | 382.2 | 382.2 | 382.2 | 382.2 | 0.003420845 | 0.003420845 | 0.006841691 | 0.003420845 | 30
14 | 3 | Hirosawa (1975) | Kokusho_1-5 | 3 | F | 0.004651163 | 22736 | 0.5 | 0 | 0 | 16.9 | 430 | 30 | 215 | 11100 | 9000 | 20100 | 30 | 370 | 382.2 | 382.2 | 382.2 | 382.2 | 0.003420845 | 0.003420845 | 0.006841691 | 0.003420845 | 30
15 | 3 | Hirosawa (1975) | Kokusho_1-6 | 3 | F | 0.009302326 | 19012 | 0.5 | 0 | 0 | 16.1 | 430 | 30 | 215 | 11100 | 9000 | 20100 | 30 | 370 | 382.2 | 382.2 | 382.2 | 382.2 | 0.003420845 | 0.003420845 | 0.006841691 | 0.003420845 | 30
16 | 3 | Hirosawa (1975) | Kokusho_1-7 | 3 | F | 0.004651163 | 20776 | 0.5 | 0 | 0 | 16.1 | 430 | 30 | 215 | 11100 | 9000 | 20100 | 30 | 370 | 382.2 | 382.2 | 382.2 | 382.2 | 0.003420845 | 0.003420845 | 0.006841691 | 0.003420845 | 30
17 | 3 | Hirosawa (1975) | Kokusho_2-1 | 3 | F | 0.009302326 | 28420 | 0.5 | 0 | 0 | 26.5 | 430 | 25 | 215 | 9250 | 9000 | 17950 | 30 | 370 | 401.8 | 401.8 | 401.8 | 401.8 | 0.004105014 | 0.004105014 | 0.007077611 | 0.003420845 | 30
18 | 3 | Hirosawa (1975) | Kokusho_2-2 | 3 | F | 0.009302326 | 24500 | 0.5 | 0 | 0 | 17.9 | 430 | 23 | 215 | 8510 | 9000 | 17210 | 30 | 370 | 401.8 | 401.8 | 401.8 | 401.8 | 0.004461972 | 0.004461972 | 0.007077611 | 0.003420845 | 30
19 | 3 | Hirosawa (1975) | Kokusho_2-3 | 3 | F | 0.009302326 | 25970 | 0.5 | 0 | 0 | 17.9 | 430 | 25 | 215 | 9250 | 9000 | 17950 | 30 | 370 | 323.4 | 323.4 | 401.8 | 401.8 | 0.00418879 | 0.00418879 | 0.007077611 | 0.003420845 | 30
20 | 3 | Hirosawa (1975) | Kokusho_2-4 | 3 | F | 0.005116279 | 25970 | 0.5 | 0 | 0 | 15.4 | 430 | 20 | 215 | 7400 | 9000 | 16100 | 30 | 370 | 323.4 | 323.4 | 401.8 | 401.8 | 0.005235988 | 0.005235988 | 0.007077611 | 0.003420845 | 30
21 | 3 | Hirosawa (1975) | Kokusho_2-5 | 3 | F | 0.004651163 | 29400 | 0.5 | 0 | 0 | 19.9 | 430 | 23 | 215 | 8510 | 9000 | 17210 | 30 | 370 | 323.4 | 323.4 | 401.8 | 401.8 | 0.004553033 | 0.004553033 | 0.007077611 | 0.003420845 | 30
22 | 3 | Hirosawa (1975) | Kokusho_2-6 | 3 | F | 0.004651163 | 27440 | 0.5 | 0 | 0 | 18.6 | 430 | 24 | 215 | 8880 | 9000 | 17580 | 30 | 370 | 323.4 | 323.4 | 401.8 | 401.8 | 0.006544985 | 0.006544985 | 0.007077611 | 0.003420845 | 30
23 | 3 | Hirosawa (1975) | Kokusho_3-1 | 3 | F | 0.0025 | 18130 | 0.9302326 | 0 | 0 | 14.2 | 430 | 23 | 400 | 8510 | 8700 | 17210 | 30 | 370 | 0 | 0 | 407 | 401.8 | - | - | 0.01520242 | 0.003420845 | 30
24 | 3 | Hirosawa (1975) | Kokusho_3-2 | 3 | F | 0.0025 | 16366 | 0.9302326 | 0 | 0 | 14.2 | 430 | 24 | 400 | 8880 | 8700 | 17580 | 30 | 370 | 0 | 0 | 407 | 401.8 | - | - | 0.01520242 | 0.003420845 | 30
25 | 3 | Hirosawa (1975) | Kokusho_3-3 | 3 | F | 0.003 | 24500 | 0.9302326 | 0 | 0 | 14.2 | 430 | 27 | 400 | 9990 | 8700 | 18690 | 30 | 370 | 401.8 | 401.8 | 407 | 401.8 | 0.003800939 | 0.003800939 | 0.01520242 | 0.003420845 | 30
26 | 3 | Hirosawa (1975) | Kokusho_3-4 | 3 | F | 0.00375 | 23520 | 0.9302326 | 0 | 0 | 14.2 | 430 | 24 | 400 | 8880 | 8700 | 17580 | 30 | 370 | 323.4 | 323.4 | 407 | 401.8 | 0.004276057 | 0.004276057 | 0.01520242 | 0.003420845 | 30
27 | 3 | Hirosawa (1975) | Kokusho_3-5 | 3 | F | 0.00375 | 19992 | 0.9302326 | 0 | 0 | 16.2 | 430 | 22 | 400 | 8140 | 8700 | 16840 | 30 | 370 | 323.4 | 323.4 | 407 | 401.8 | 0.004759989 | 0.004759989 | 0.01520242 | 0.003420845 | 30
28 | 3 | Hirosawa (1975) | Kokusho_3-6 | 3 | F | 0.005 | 19404 | 0.9302326 | 0 | 0 | 13.8 | 430 | 16 | 400 | 5920 | 8700 | 14620 | 30 | 370 | 323.4 | 323.4 | 407 | 401.8 | 0.006544985 | 0.006544985 | 0.01520242 | 0.003420845 | 30
29 | 3 | Hirosawa (1975) | Kokusho_3-7 | 3 | F | 0.005 | 24696 | 0.9302326 | 0 | 0 | 17.9 | 430 | 22 | 400 | 8140 | 8700 | 16840 | 30 | 370 | 323.4 | 323.4 | 407 | 401.8 | 0.007139983 | 0.007139983 | 0.01520242 | 0.003420845 | 30
30 | 3 | Hirosawa (1975) | Kokusho_3-8 | 3 | F | 0.00275 | 25872 | 0.9302326 | 0 | 0 | 16.8 | 430 | 22 | 400 | 8140 | 8700 | 16840 | 30 | 370 | 323.4 | 323.4 | 407 | 401.8 | 0.007139983 | 0.007139983 | 0.01520242 | 0.003420845 | 30
31 | 3 | Hirosawa (1975) | Hirosawa_7-1 | 3 | R | 0.009411765 | 808500 | 1 | 0.1139535 | 533120 | 17.2 | 1700 | 160 | 1700 | 272000 | 0 | 272000 | 170 | 1360 | 419 | 406.7 | 376.3 | 419 | 0.006070348 | 0.00301218 | 0.05647937 | 0.00301218 | 264
32 | 3 | Hirosawa (1975) | Hirosawa_7-2 | 3 | R | 0.007647059 | 725200 | 1 | 0.09423077 | 533120 | 20.8 | 1700 | 160 | 1700 | 272000 | 0 | 272000 | 170 | 1360 | 419 | 406.7 | 376.3 | 419 | 0.006070348 | 0.00301218 | 0.05647937 | 0.00301218 | 264
33 | 3 | Hirosawa (1975) | Hirosawa_7-3 | 2 | R | 0.005882353 | 813400 | 1 | 0.09423077 | 533120 | 20.8 | 1700 | 160 | 1700 | 272000 | 0 | 272000 | 170 | 1360 | 421.3 | 406.7 | 376.3 | 421.3 | 0.006070348 | 0.006024361 | 0.05647937 | 0.006024361 | 132
34 | 3 | Hirosawa (1975) | Hirosawa_7-5 | 2 | R | 0.01235294 | 803600 | 1 | 0.1333333 | 533120 | 14.7 | 1700 | 160 | 1700 | 272000 | 0 | 272000 | 170 | 1360 | 414.9 | 406.7 | 376.3 | 414.9 | 0.005979065 | 0.01204872 | 0.05647937 | 0.01204872 | 66
35 | 3 | Hirosawa (1975) | Hirosawa_7-6 | 1 | R | 0.01 | 911400 | 1 | 0.1071038 | 533120 | 18.3 | 1700 | 160 | 1700 | 272000 | 0 | 272000 | 170 | 1360 | 414.9 | 406.7 | 376.3 | 414.9 | 0.005979065 | 0.01204872 | 0.05647937 | 0.01204872 | 66
36 | 3 | Hirosawa (1975) | Hirosawa_8-1 | 1 | R | 0.01941176 | 686000 | 1 | 0.09423077 | 533120 | 20.8 | 1700 | 160 | 1700 | 272000 | 0 | 272000 | 170 | 1360 | 420.4 | 406.7 | 382 | 420.4 | 0.005979065 | 0.006024361 | 0.02552544 | 0.006024361 | 132
37 | 3 | Hirosawa (1975) | Hirosawa_8-3 | 1 | R | 0.01941176 | 705600 | 1 | 0.1333333 | 533120 | 14.7 | 1700 | 160 | 1700 | 272000 | 0 | 272000 | 170 | 1360 | 414.9 | 406.7 | 382 | 414.9 | 0.005979065 | 0.01204872 | 0.02552544 | 0.01204872 | 66
38 | 3 | Hirosawa (1975) | Hirosawa_8-4 | 1 | R | 0.01882353 | 759500 | 1 | 0.1071038 | 533120 | 18.3 | 1700 | 160 | 1700 | 272000 | 0 | 272000 | 170 | 1360 | 414.9 | 406.7 | 382 | 414.9 | 0.005979065 | 0.01204872 | 0.02552544 | 0.01204872 | 66
39 | 3 | Hirosawa (1975) | Tanabe_1-1 | 3 | B | 0.002424242 | 14602 | 0.7857143 | 0 | 0 | 63.4 | 420 | 10 | 330 | 3000 | 4800 | 7800 | 60 | 300 | 0 | 0 | 315.56 | 294 | - | - | 0.07068583 | 0.001047198 | 25
40 | 3 | Hirosawa (1975) | Tanabe_1-2 | 3 | B | 0.003333333 | 38612 | 0.7857143 | 0 | 0 | 63.4 | 420 | 20 | 330 | 6000 | 4800 | 10800 | 60 | 300 | 0 | 0 | 315.56 | 294 | - | - | 0.07068583 | 0.001047198 | 25
41 | 3 | Hirosawa (1975) | Tanabe_1-3 | 3 | B | 0.005757576 | 50372 | 0.7857143 | 0 | 0 | 63.4 | 420 | 40 | 330 | 12000 | 4800 | 16800 | 60 | 300 | 0 | 0 | 315.56 | 294 | - | - | 0.07068583 | 0.001047198 | 25
42 | 3 | Hirosawa (1975) | Tanabe_2-1 | 3 | B | 0.003958333 | 31360 | 0.8421053 | 0 | 0 | 32 | 570 | 20 | 480 | 9000 | 7200 | 16200 | 60 | 450 | 0 | 0 | 367.5 | 294 | - | - | 0.04712389 | 0.002356194 | 25
43 | 3 | Hirosawa (1975) | Tanabe_2-2 | 3 | B | 0.001875 | 39200 | 0.8421053 | 0 | 0 | 32.1 | 570 | 30 | 480 | 13500 | 7200 | 20700 | 60 | 450 | 0 | 0 | 367.5 | 294 | - | - | 0.04712389 | 0.002356194 | 25
44 | 3 | Hirosawa (1975) | Tanabe_2-3 | 3 | B | 0.002708333 | 58780 | 0.8421053 | 0 | 0 | 33.3 | 570 | 40 | 480 | 18000 | 7200 | 25200 | 60 | 450 | 0 | 0 | 367.5 | 294 | - | - | 0.04712389 | 0.002356194 | 25
45 | 3 | Hirosawa (1975) | Tanabe_2-5 | 3 | B | 0.003958333 | 62720 | 0.8421053 | 0 | 0 | 34.3 | 570 | 20 | 480 | 9000 | 7200 | 16200 | 60 | 450 | 284.2 | 284.2 | 367.5 | 294 | 0.01838486 | 0.01838486 | 0.04712389 | 0.002356194 | 25
46 | 3 | Hirosawa (1975) | Tanabe_2-6 | 3 | B | 0.003958333 | 74480 | 0.8421053 | 0 | 0 | 30.1 | 570 | 20 | 480 | 9000 | 7200 | 16200 | 60 | 450 | 284.2 | 284.2 | 367.5 | 294 | 0.01838486 | 0.01838486 | 0.04712389 | 0.002356194 | 25
47 | 3 | Hirosawa (1975) | Tanabe_2-7 | 3 | B | 0.003958333 | 62720 | 0.8421053 | 0 | 0 | 34.9 | 570 | 20 | 480 | 9000 | 7200 | 16200 | 60 | 450 | 284.2 | 284.2 | 367.5 | 294 | 0.01838486 | 0.01838486 | 0.04712389 | 0.002356194 | 25
48 | 3 | Hirosawa (1975) | Tanabe_2-8 | 3 | B | 0.006666667 | 94080 | 0.8421053 | 0 | 0 | 35.6 | 570 | 30 | 480 | 13500 | 7200 | 20700 | 60 | 450 | 284.2 | 284.2 | 367.5 | 294 | 0.01225657 | 0.01225657 | 0.04712389 | 0.002356194 | 25
49 | 3 | Hirosawa (1975) | Tanabe_2-9 | 3 | B | 0.004791667 | 89572 | 0.8421053 | 0 | 0 | 34.3 | 570 | 30 | 480 | 13500 | 7200 | 20700 | 60 | 450 | 284.2 | 284.2 | 367.5 | 294 | 0.01225657 | 0.01225657 | 0.04712389 | 0.002356194 | 25
50 | 3 | Hirosawa (1975) | Tanabe_2-10 | 3 | B | 0.006666667 | 86240 | 0.8421053 | 0 | 0 | 33.8 | 570 | 30 | 480 | 13500 | 7200 | 20700 | 60 | 450 | 284.2 | 284.2 | 367.5 | 294 | 0.01225657 | 0.01225657 | 0.04712389 | 0.002356194 | 25
51 | 3 | Hirosawa (1975) | Tanabe_2-11 | 3 | B | 0.006875 | 98000 | 0.8421053 | 0 | 0 | 32.8 | 570 | 40 | 480 | 18000 | 7200 | 25200 | 60 | 450 | 284.2 | 284.2 | 367.5 | 294 | 0.009192431 | 0.009192431 | 0.04712389 | 0.002356194 | 25
52 | 3 | Hirosawa (1975) | Tanabe_2-12 | 3 | B | 0.006875 | 97020 | 0.8421053 | 0 | 0 | 35.3 | 570 | 40 | 480 | 18000 | 7200 | 25200 | 60 | 450 | 284.2 | 284.2 | 367.5 | 294 | 0.009192431 | 0.009192431 | 0.04712389 | 0.002356194 | 25
53 | 3 | Hirosawa (1975) | Tanabe_2-13 | 3 | B | 0.006875 | 101920 | 0.8421053 | 0 | 0 | 35.8 | 570 | 40 | 480 | 18000 | 7200 | 25200 | 60 | 450 | 284.2 | 284.2 | 367.5 | 294 | 0.009192431 | 0.009192431 | 0.04712389 | 0.002356194 | 25
54 | 3 | Hirosawa (1975) | Tanabe_3-1 | 3 | B | 0.004729167 | 42673.5 | 0.842 | 0 | 0 | 45.8127 | 570 | 10 | 480 | 4500 | 7200 | 11700 | 60 | 450 | 294.3 | 294.3 | 292.8285 | 294.3 | 0.01838486 | 0.01838486 | 0.04712389 | 0.002356194 | 25
55 | 3 | Hirosawa (1975) | Tanabe_3-2 | 3 | B | 0.004791667 | 43850.7 | 0.842 | 0 | 0 | 43.4583 | 570 | 10 | 480 | 4500 | 7200 | 11700 | 60 | 450 | 294.3 | 294.3 | 292.8285 | 294.3 | 0.01838486 | 0.01838486 | 0.04712389 | 0.002356194 | 25
56 | 3 | Hirosawa (1975) | Tanabe_3-3 | 3 | B | 0.004375 | 68670 | 0.842 | 0 | 0 | 42.9678 | 570 | 20 | 480 | 9000 | 7200 | 16200 | 60 | 450 | 294.3 | 294.3 | 292.8285 | 294.3 | 0.01838486 | 0.01838486 | 0.04712389 | 0.002356194 | 25
57 | 3 | Hirosawa (1975) | Tanabe_3-4 | 3 | B | 0.004375 | 70632 | 0.842 | 0 | 0 | 48.7557 | 570 | 20 | 480 | 9000 | 7200 | 16200 | 60 | 450 | 294.3 | 294.3 | 292.8285 | 294.3 | 0.01838486 | 0.01838486 | 0.04712389 | 0.002356194 | 25
58 | 3 | Hirosawa (1975) | Tanabe_3-5 | 3 | B | 0.007291667 | 70632 | 0.842 | 0 | 0 | 40.0248 | 570 | 30 | 480 | 13500 | 7200 | 20700 | 60 | 450 | 294.3 | 294.3 | 292.8285 | 294.3 | 0.01225657 | 0.01225657 | 0.04712389 | 0.002356194 | 25
59 | 3 | Hirosawa (1975) | Tanabe_3-6 | 3 | B | 0.008333333 | 76518 | 0.842 | 0 | 0 | 46.107 | 570 | 30 | 480 | 13500 | 7200 | 20700 | 60 | 450 | 294.3 | 294.3 | 292.8285 | 294.3 | 0.01225657 | 0.01225657 | 0.04712389 | 0.002356194 | 25
60 | 3 | Hirosawa (1975) | Tanabe_3-7 | 3 | B | 0.007145833 | 78480 | 0.842 | 0 | 0 | 45.3222 | 570 | 40 | 480 | 18000 | 7200 | 25200 | 60 | 450 | 294.3 | 294.3 | 292.8285 | 294.3 | 0.009192431 | 0.009192431 | 0.04712389 | 0.002356194 | 25
61 | 3 | Hirosawa (1975) | Tanabe_3-8 | 3 | B | 0.0065625 | 77499 | 0.842 | 0 | 0 | 42.5754 | 570 | 40 | 480 | 18000 | 7200 | 25200 | 60 | 450 | 294.3 | 294.3 | 292.8285 | 294.3 | 0.009192431 | 0.009192431 | 0.04712389 | 0.002356194 | 25
62 | 3 | Hirosawa (1975) | Tanabe_3-9 | 3 | B | 0.004583333 | 55230.3 | 0.842 | 0 | 0 | 46.3032 | 570 | 10 | 480 | 4500 | 7200 | 11700 | 60 | 450 | 294.3 | 294.3 | 292.8285 | 294.3 | 0.01838486 | 0.01838486 | 0.04712389 | 0.002356194 | 25
63 | 3 | Hirosawa (1975) | Tanabe_3-10 | 3 | B | 0.004583333 | 57094.2 | 0.842 | 0 | 0 | 46.8918 | 570 | 10 | 480 | 4500 | 7200 | 11700 | 60 | 450 | 294.3 | 294.3 | 292.8285 | 294.3 | 0.01838486 | 0.01838486 | 0.04712389 | 0.002356194 | 25
64 | 3 | Hirosawa (1975) | Tanabe_3-11 | 3 | B | 0.004583333 | 58075.2 | 0.842 | 0 | 0 | 45.6165 | 570 | 10 | 480 | 4500 | 7200 | 11700 | 60 | 450 | 294.3 | 294.3 | 292.8285 | 294.3 | 0.01838486 | 0.01838486 | 0.04712389 | 0.002356194 | 25
65 | 3 | Hirosawa (1975) | Tanabe_3-12 | 3 | B | 0.003541667 | 81913.5 | 0.842 | 0 | 0 | 43.7526 | 570 | 20 | 480 | 9000 | 7200 | 16200 | 60 | 450 | 323.73 | 323.73 | 292.8285 | 323.73 | 0.01838486 | 0.01838486 | 0.04712389 | 0.002356194 | 25
66 | 3 | Hirosawa (1975) | Tanabe_3-13 | 3 | B | 0.003541667 | 76518 | 0.842 | 0 | 0 | 43.9488 | 570 | 20 | 480 | 9000 | 7200 | 16200 | 60 | 450 | 323.73 | 323.73 | 292.8285 | 323.73 | 0.01838486 | 0.01838486 | 0.04712389 | 0.002356194 | 25
67 | 3 | Hirosawa (1975) | Tanabe_3-14 | 3 | B | 0.003541667 | 79951.5 | 0.842 | 0 | 0 | 45.126 | 570 | 20 | 480 | 9000 | 7200 | 16200 | 60 | 450 | 323.73 | 323.73 | 292.8285 | 323.73 | 0.01838486 | 0.01838486 | 0.04712389 | 0.002356194 | 25
68 | 3 | Hirosawa (1975) | Tanabe_3-15 | 3 | B | 0.005416667 | 74556 | 0.842 | 0 | 0 | 45.4203 | 570 | 30 | 480 | 13500 | 7200 | 20700 | 60 | 450 | 323.73 | 323.73 | 292.8285 | 323.73 | 0.01225657 | 0.01225657 | 0.04712389 | 0.002356194 | 25
69 | 3 | Hirosawa (1975) | Tanabe_3-16 | 3 | B | 0.006875 | 82011.6 | 0.842 | 0 | 0 | 43.164 | 570 | 30 | 480 | 13500 | 7200 | 20700 | 60 | 450 | 323.73 | 323.73 | 292.8285 | 323.73 | 0.01225657 | 0.01225657 | 0.04712389 | 0.002356194 | 25
70 | 3 | Hirosawa (1975) | Tanabe_3-17 | 3 | B | 0.006875 | 84562.2 | 0.842 | 0 | 0 | 44.4393 | 570 | 30 | 480 | 13500 | 7200 | 20700 | 60 | 450 | 323.73 | 323.73 | 292.8285 | 323.73 | 0.01225657 | 0.01225657 | 0.04712389 | 0.002356194 | 25
71 | 3 | Hirosawa (1975) | Tanabe_3-18 | 3 | B | 0.00625 | 86328 | 0.842 | 0 | 0 | 43.8507 | 570 | 40 | 480 | 18000 | 7200 | 25200 | 60 | 450 | 323.73 | 323.73 | 292.8285 | 323.73 | 0.009192431 | 0.009192431 | 0.04712389 | 0.002356194 | 25
72 | 3 | Hirosawa (1975) | Tanabe_3-19 | 3 | B | 0.00625 | 78480 | 0.842 | 0 | 0 | 43.7526 | 570 | 40 | 480 | 18000 | 7200 | 25200 | 60 | 450 | 323.73 | 323.73 | 292.8285 | 323.73 | 0.009192431 | 0.009192431 | 0.04712389 | 0.002356194 | 25
73 | 3 | Hirosawa (1975) | Tanabe_3-20 | 3 | B | 0.00625 | 91919.7 | 0.842 | 0 | 0 | 40.8096 | 570 | 40 | 480 | 18000 | 7200 | 25200 | 60 | 450 | 323.73 | 323.73 | 292.8285 | 323.73 | 0.009192431 | 0.009192431 | 0.04712389 | 0.002356194 | 25
74 | 3 | Hirosawa (1975) | Sugano_2-1 | 3 | B | 0.00617284 | 2352000 | 0.4 | 0.0881877 | 1177200 | 20.6 | 3960 | 120 | 1620 | 388800 | 259200 | 648000 | 360 | 3240 | 571.3 | 571.3 | 396.9 | 284.2 | 0.007068583 | 0.007068583 | 0.01750177 | 0.007374016 | 100
75 | 3 | Hirosawa (1975) | Sugano_2-2 | 3 | B | 0.005555556 | 2940000 | 0.4 | 0.1674012 | 2256300 | 20.8 | 3960 | 120 | 1620 | 388800 | 259200 | 648000 | 360 | 3240 | 571.3 | 571.3 | 396.9 | 284.2 | 0.007068583 | 0.007068583 | 0.01750177 | 0.007374016 | 100
76 | 3 | Hirosawa (1975) | Sugano_2-3 | 3 | B | 0.008024691 | 3136000 | 0.4 | 0.1137194 | 1569600 | 21.3 | 3960 | 120 | 1620 | 388800 | 259200 | 648000 | 360 | 3240 | 571.3 | 571.3 | 396.9 | 284.2 | 0.007068583 | 0.007068583 | 0.01750177 | 0.007374016 | 100
77 | 3 | Hirosawa (1975) | Sugano_2-4 | 3 | B | 0.00617284 | 1813000 | 0.4 | 0.07144629 | 907425 | 19.6 | 3960 | 120 | 1620 | 388800 | 259200 | 648000 | 360 | 3240 | 571.3 | 571.3 | 396.9 | 284.2 | 0.007068583 | 0.007068583 | 0.01750177 | 0.007374016 | 100
78 | 3 | Hirosawa (1975) | Sugano_2-5 | 3 | B | 0.00617284 | 1911000 | 0.4 | 0.07096354 | 956475 | 20.8 | 3960 | 120 | 1620 | 388800 | 259200 | 648000 | 360 | 3240 | 571.3 | 571.3 | 396.9 | 284.2 | 0.007068583 | 0.007068583 | 0.01750177 | 0.007374016 | 100
79 | 3 | Hirosawa (1975) | Sugano_2-6 | 3 | B | 0.00308642 | 2136400 | 0.4 | 0.08049458 | 1069290 | 20.5 | 3960 | 120 | 1620 | 388800 | 259200 | 648000 | 360 | 3240 | 284.2 | 284.2 | 396.9 | 284.2 | 0.007068583 | 0.007068583 | 0.01750177 | 0.007374016 | 100
80 | 3 | Hirosawa (1975) | Sugano_2-7 | 3 | B | 0.003703704 | 1979600 | 0.4 | 0.07801162 | 990810 | 19.6 | 3960 | 120 | 1620 | 388800 | 259200 | 648000 | 360 | 3240 | 284.2 | 284.2 | 396.9 | 284.2 | 0.007068583 | 0.007068583 | 0.01750177 | 0.007374016 | 100
81 | 3 | Hirosawa (1975) | Sugano_2-8 | 3 | B | 0.003703704 | 2303000 | 0.4 | 0.08511098 | 1152675 | 20.9 | 3960 | 120 | 1620 | 388800 | 259200 | 648000 | 360 | 3240 | 396.9 | 396.9 | 396.9 | 284.2 | 0.007068583 | 0.007068583 | 0.01750177 | 0.007374016 | 100
82 | 4 | Hidalgo et al. (2002) | 1 | 3 | R | 0.00925 | 198000 | 1 | 0 | 0 | 19.4 | 1000 | 120 | 2000 | 120000 | 0 | 120000 | 0 | 1000 | 392 | 392 | - | - | 0.0025 | 0.0013 | - | - | -
83 | 4 | Hidalgo et al. (2002) | 2 | 3 | R | 0.01305 | 270000 | 1 | 0 | 0 | 19.6 | 1000 | 120 | 2000 | 120000 | 0 | 120000 | 0 | 1000 | 402 | 402 | - | - | 0.0025 | 0.0025 | - | - | -
84 | 4 | Hidalgo et al. (2002) | 4 | 3 | R | 0.0121 | 324000 | 1 | 0 | 0 | 19.5 | 1000 | 120 | 2000 | 120000 | 0 | 120000 | 0 | 1000 | 402 | 402 | - | - | 0.0025 | 0.0038 | - | - | -
85 | 4 | Hidalgo et al. (2002) | 6 | 3 | R | 0.0095 | 309000 | 0.6923077 | 0 | 0 | 17.6 | 1300 | 120 | 1800 | 156000 | 0 | 156000 | 0 | 1300 | 314 | 314 | - | - | 0.0026 | 0.0013 | - | - | -
86 | 4 | Hidalgo et al. (2002) | 7 | 3 | R | 0.01111111 | 364000 | 0.6923077 | 0 | 0 | 18.1 | 1300 | 120 | 1800 | 156000 | 0 | 156000 | 0 | 1300 | 471 | 471 | - | - | 0.0013 | 0.0025 | - | - | -
87 | 4 | Hidalgo et al. (2002) | 8 | 3 | R | 0.01133333 | 374000 | 0.6923077 | 0 | 0 | 15.7 | 1300 | 120 | 1800 | 156000 | 0 | 156000 | 0 | 1300 | 471 | 471 | - | - | 0.0026 | 0.0025 | - | - | -
88 | 4 | Hidalgo et al. (2002) | 9 | 3 | R | 0.01005556 | 258000 | 0.6923077 | 0 | 0 | 17.6 | 1300 | 100 | 1800 | 130000 | 0 | 130000 | 0 | 1300 | 366 | 366 | - | - | 0.0026 | 0.0026 | - | - | -
89 | 4 | Hidalgo et al. (2002) | 10 | 3 | R | 0.008555556 | 187000 | 0.6923077 | 0 | 0 | 16.4 | 1300 | 80 | 1800 | 104000 | 0 | 104000 | 0 | 1300 | 367 | 367 | - | - | 0.0025 | 0.0025 | - | - | -
90 | 4 | Hidalgo et al. (2002) | 11 | 3 | R | 0.007428571 | 235000 | 0.5 | 0 | 0 | 16.3 | 1400 | 100 | 1400 | 140000 | 0 | 140000 | 0 | 1400 | 362 | 362 | - | - | 0.0026 | 0.0013 | - | - | -
91 | 4 | Hidalgo et al. (2002) | 12 | 3 | R | 0.007 | 304000 | 0.5 | 0 | 0 | 17 | 1400 | 100 | 1400 | 140000 | 0 | 140000 | 0 | 1400 | 366 | 366 | - | - | 0.0013 | 0.0026 | - | - | -
92 | 4 | Hidalgo et al. (2002) | 13 | 3 | R | 0.007428571 | 289000 | 0.5 | 0 | 0 | 18.1 | 1400 | 100 | 1400 | 140000 | 0 | 140000 | 0 | 1400 | 370 | 370 | - | - | 0.0026 | 0.0026 | - | - | -
93 | 4 | Hidalgo et al. (2002) | 14 | 3 | R | 0.00375 | 255000 | 0.4 | 0 | 0 | 17.1 | 1700 | 80 | 1200 | 136000 | 0 | 136000 | 0 | 1700 | 366 | 366 | - | - | 0.0025 | 0.0013 | - | - | -
94 | 4 | Hidalgo et al. (2002) | 15 | 3 | R | 0.005333333 | 368000 | 0.4 | 0 | 0 | 19 | 1700 | 80 | 1200 | 136000 | 0 | 136000 | 0 | 1700 | 366 | 366 | - | - | 0.0013 | 0.0025 | - | - | -
95 | 4 | Hidalgo et al. (2002) | 16 | 3 | R | 0.005083333 | 362000 | 0.4 | 0 | 0 | 18.8 | 1700 | 80 | 1200 | 136000 | 0 | 136000 | 0 | 1700 | 366 | 366 | - | - | 0.0025 | 0.0025 | - | - | -
96 | 4 | Hidalgo et al. (2002) | 22 | 3 | R | 0.002777778 | 222000 | 0.6923077 | 0 | 0 | 17.2 | 1300 | 100 | 1800 | 130000 | 0 | 130000 | 0 | 1300 | 0 | 0 | - | - | 0 | 0 | - | - | -
97 | 4 | Hidalgo et al. (2002) | 23 | 3 | R | 0.007777778 | 333000 | 0.6923077 | 0 | 0 | 24.2 | 1300 | 100 | 1800 | 130000 | 0 | 130000 | 0 | 1300 | 431 | 431 | - | - | 0 | 0.0025 | - | - | -
98 | 4 | Hidalgo et al. (2002) | 24 | 3 | R | 0.002333333 | 323000 | 0.6923077 | 0 | 0 | 23.9 | 1300 | 100 | 1800 | 130000 | 0 | 130000 | 0 | 1300 | 431 | 431 | - | - | 0.0025 | 0 | - | - | -
99 | 4 | Hidalgo et al. (2002) | 25 | 3 | R | 0.005071429 | 352000 | 0.5 | 0 | 0 | 23.9 | 1400 | 100 | 1400 | 140000 | 0 | 140000 | 0 | 1400 | 0 | 0 | - | - | 0 | 0 | - | - | -
100 | 4 | Hidalgo et al. (2002) | 26 | 3 | R | 0.004785714 | 262000 | 0.5 | 0 | 0 | 17.7 | 1400 | 100 | 1400 | 140000 | 0 | 140000 | 0 | 1400 | 0 | 0 | - | - | 0 | 0 | - | - | -
101 | 4 | Hidalgo et al. (2002) | 27 | 3 | R | 0.008285714 | 491000 | 0.5 | 0 | 0 | 23.9 | 1400 | 100 | 1400 | 140000 | 0 | 140000 | 0 | 1400 | 431 | 431 | - | - | 0 | 0.0025 | - | - | -
102 | 4 | Hidalgo et al. (2002) | 28 | 3 | R | 0.003571429 | 258000 | 0.5 | 0 | 0 | 23.3 | 1400 | 100 | 1400 | 140000 | 0 | 140000 | 0 | 1400 | 431 | 431 | - | - | 0.0025 | 0 | - | - | -
103 | 4 | Hidalgo et al. (2002) | 30 | 3 | R | 0.005714286 | 356000 | 0.4 | 0 | 0 | 17.9 | 1500 | 80 | 1050 | 120000 | 0 | 120000 | 0 | 1500 | 0 | 0 | - | - | 0 | 0 | - | - | -
105 | 5 | Barda et al. (1977) | B1-1 | 3 | F | 0.01678909 | 1218421 | 0.5002625 | 0 | 0 | 29 | 1905 | 101.6 | 953 | 172902.88 | 123870.72 | 298044 | 101.6 | 1701.8 | 495.4 | 543.326 | 525.399 | 499.5 | 0.005 | 0.005 | 0.018 | 0.009130272 | 63.5
106 | 5 | Barda et al. (1977) | B2-1 | 3 | F | 0.01049318 | 978500 | 0.5002625 | 0 | 0 | 16.3 | 1905 | 101.6 | 953 | 172902.88 | 123870.72 | 298044 | 101.6 | 1701.8 | 498.8 | 551.6 | 486.787 | 485.7 | 0.005 | 0.005 | 0.064 | 0.009130272 | 63.5
107 | 5 | Barda et al. (1977) | B3-2 | 3 | F | 0.006295908 | 1108260 | 0.5002625 | 0 | 0 | 27 | 1905 | 101.6 | 953 | 172902.88 | 123870.72 | 298044 | 101.6 | 1701.8 | 512.6 | 544.705 | 413.7 | 482.3 | 0.005 | 0.005 | 0.041 | 0.009130272 | 63.5
108 | 5 | Barda et al. (1977) | B4-3 | 3 | F | 0.00524659 | 1017504 | 0.5002625 | 0 | 0 | 19 | 1905 | 101.6 | 953 | 172902.88 | 123870.72 | 298044 | 101.6 | 1701.8 | 0 | 535.052 | 527.4675 | 490.6 | 0.005 | 0 | 0.041 | 0.009130272
109 | 5 | Barda et al. (1977) | B5-4 | 3 | F | 0.01364113 | 698798 | 0.5002625 | 0 | 0 | 28.9 | 1905 | 101.6 | 953 | 172902.88 | 123870.72 | 298044 | 101.6 | 1701.8 | 494.7 | 0 | 526.778 | 473.3 | 0 | 0.005 | 0.041 | 0.009130272 | 63.5
110 | 5 | Barda et al. (1977) | B6-4 | 3 | F | 0.01049318 | 876385 | 0.5002625 | 0 | 0 | 21.2 | 1905 | 101.6 | 953 | 172902.88 | 123870.72 | 298044 | 101.6 | 1701.8 | 496.1 | 496.44 | 528.8465 | 496.1 | 0.0025 | 0.005 | 0.041 | 0.009130272 | 63.5
111 | 5 | Barda et al. (1977) | B8-5 | 3 | F | 0.009973753 | 885601 | 1 | 0 | 0 | 23.4 | 1905 | 101.6 | 1905 | 172902.88 | 123870.72 | 298044 | 101.6 | 1701.8 | 495.4 | 527.4675 | 488.8555 | 477.5 | 0.005 | 0.005 | 0.041 | 0.009130272 | 63.5
112 | 6 | SLDRCE (2008) | Jiang_SSW-2 | 4 | R | 0.005359057 | 521800 | 0.5596881 | 0.09785173 | 200000 | 18.3 | 1667 | 67 | 933 | 111689 | 0 | 111689 | 140 | 1387 | 289 | 289 | 289 | 289 | 0.0099 | 0.0101 | 0.031 | 0.01100599 | 90
113 | 6 | SLDRCE (2008) | Jiang_SSW-3 | 4 | R | 0.008574491 | 587200 | 0.5596881 | 0.1957035 | 400000 | 18.3 | 1667 | 67 | 933 | 111689 | 0 | 111689 | 140 | 1387 | 289 | 289 | 289 | 289 | 0.0099 | 0.0101 | 0.0503 | 0.01100599 | 90
114 | 7 | Greifenhagen and Lestuzzi (2005) | M1 | 1 | R | 0.02753623 | 204000 | 0.69 | 0.02662722 | 135000 | 50.7 | 1000 | 100 | 690 | 100000 | 0 | 100000 | 0 | 1000 | 504 | 504 | 504 | 0 | 0.003 | 0.003 | 0 | 0 | 160
115 | 7 | Greifenhagen and Lestuzzi (2005) | M2 | 1 | R | 0.02318841 | 203000 | 0.69 | 0.02745098 | 140000 | 51 | 1000 | 100 | 690 | 100000 | 0 | 100000 | 0 | 1000 | 504 | 504 | 504 | 0 | 0.003 | 0 | 0 | 0 | 0
116 | 7 | Greifenhagen and Lestuzzi (2005) | M3 | 2 | R | 0.0115942 | 176000 | 0.7666667 | 0.09673853 | 140000 | 20.1 | 900 | 80 | 690 | 72000 | 0 | 72000 | 0 | 900 | 745 | 745 | 504 | 0 | 0.003 | 0.003 | 0 | 0 | 122
117 | 7 | Greifenhagen and Lestuzzi (2005) | M4 | 1 | R | 0.01594203 | 135000 | 0.7666667 | 0.04952186 | 87000 | 24.4 | 900 | 80 | 690 | 72000 | 0 | 72000 | 0 | 900 | 745 | 745 | 504 | 0 | 0.003 | 0.003 | 0 | 0 | 122
118 | 8 | Hsiao et al.(2008) | MW1 | 3 | B | 0.00246087 | 493000 | 0.908 | 0 | 0 | 28.6 | 2000 | 80 | 2300 | 120000 | 125000 | 182500 | 250 | 1500 | 364.56 | 364.56 | 515.48 | 364.56 | 0.0036 | 0.0036 | 0.01286796 | 0.005700459 | 250
119 | 9 | Nakamura et al. (2009) | I-1 | 4 | F | 0.0122 | 1901000 | 0.744186 | 0.04988745 | 735216.2 | 39.3 | 2150 | 150 | 1600 | 277500 | 150000 | 375000 | 150 | 1850 | 296 | 296 | 296 | 296 | 0.0127707 | 0.0127707 | 0.0116 | 0.0116 | 82
120 | 9 | Nakamura et al. (2009) | I-2 | 4 | F | 0.01 | 2264000 | 0.744186 | 0.0465368 | 729464.3 | 41.8 | 2150 | 150 | 1600 | 277500 | 150000 | 375000 | 150 | 1850 | 296 | 296 | 296 | 296 | 0.01716717 | 0.01716717 | 0.0156 | 0.0156 | 61
121 | 10 | Palermo and Vecchio (2002) | DP1 | 3 | F | 0.0074257426 | 1276500 | 0.8110919 | 0.06956573 | 763317.3 | 21.7 | 3075 | 75 | 2020 | 216375 | 578550 | 505650 | 95 | 2885 | 605 | 605 | 605 | 605 | 0.004578839 | 0.007330383 | 0.002736778 | 0 | 140
122 | 10 | Palermo and Vecchio (2002) | DP2 | 4 | F | 0.004950495 | 891500 | 0.8110919 | 0.07733429 | 756201.7 | 18.8 | 3075 | 75 | 2020 | 215625 | 578550 | 520125 | 100 | 2875 | 605 | 605 | 605 | 605 | 0.005799863 | 0.007330383 | 0.002736778 | 0 | 140
123 | 11 | Paulay et al. (1982) | wall 1 | 4 | R | 0.009733333 | 809400 | 0.5666667 | 0.1014706 | 828000 | 27.2 | 3000 | 100 | 1700 | 300000 | 0 | 300000 | 220 | 2560 | 310 | 310 | 310 | 380 | 0.00807 | 0.01608 | 0.06031858 | 0.01130973 | 120
124 | 12 | Gebreyohaness et al (2014) | WPS3 | 1 | R | 0.0087 | 159000 | 0.9230769 | 0 | 0 | 19.6 | 1300 | 150 | 2550 | 195000 | 0 | 195000 | 0 | 1300 | 351 | 351 | 388 | 0 | 0.002 | 0.0017 | 0 | 0 | 305
125 | 12 | Gebreyohaness et al (2014) | WPS4 | 3 | R | 0.0105 | 149000 | 0.9230769 | 0 | 0 | 16.2 | 1300 | 230 | 2550 | 299000 | 0 | 299000 | 0 | 1300 | 351 | 351 | 305 | 0 | 0.0013 | 0.0011 | 0 | 0 | 305
126 | 12 | Gebreyohaness et al (2014) | WPS9 | 1 | R | 0.002 | 260000 | 0.9230769 | 0.05077431 | 200000 | 20.2 | 1300 | 150 | 2550 | 195000 | 0 | 195000 | 0 | 1300 | 490 | 490 | 301 | 0 | 0.002 | 0.0017 | 0 | 0 | 305
127 | 12 | Gebreyohaness et al (2014) | WPS10 | 3 | R | 0.004 | 308000 | 0.9230769 | 0.05198676 | 300000 | 19.3 | 1300 | 230 | 2550 | 299000 | 0 | 299000 | 0 | 1300 | 490 | 490 | 301 | 0 | 0.0013 | 0.0011 | 0 | 0 | 305
128 | 12 | Gebreyohaness et al (2014) | WSS1 | 1 | R | 0.0035 | 160000 | 0.8 | 0 | 0 | 18.7 | 1000 | 150 | 1750 | 150000 | 0 | 150000 | 0 | 1000 | 351 | 351 | 321 | 0 | 0.0021 | 0.002 | 0 | 0 | 305
129 | 12 | Gebreyohaness et al (2014) | WSS2 | 1 | R | 0.0035 | 150000 | 0.8 | 0 | 0 | 21.4 | 1000 | 230 | 1750 | 230000 | 0 | 230000 | 0 | 1000 | 351 | 351 | 321 | 0 | 0.0014 | 0.0013 | 0 | 0 | 305
130 | 13 | Kuang and Ho (2008) | U1.0 | 1 | R | 0.008725926 | 360000 | 1 | 0 | 0 | 30.4 | 1200 | 100 | 1350 | 120000 | 0 | 120000 | 0 | 1200 | 520 | 520 | 0 | 0 | 0.0092 | 0.0105 | 0 | 0 | 150
131 | 13 | Kuang and Ho (2008) | C1.0 | 1 | R | 0.01102222 | 455000 | 1 | 0 | 0 | 35.2 | 1200 | 100 | 1350 | 120000 | 0 | 120000 | 200 | 800 | 520 | 520 | 520 | 520 | 0.003926991 | 0.0105 | 0.02356194 | 0.01047198 | 150
132 | 13 | Kuang and Ho (2008) | U1.0-BC | 1 | R | 0.01 | 415000 | 1 | 0 | 0 | 31.3 | 1200 | 100 | 1350 | 120000 | 0 | 120000 | 240 | 720 | 520 | 520 | 520 | 520 | 0.0092 | 0.0105 | 0.0092 | 0 | 150
133 | 13 | Kuang and Ho (2008) | U1.0-BC2 | 1 | R | 0.01205926 | 368000 | 1 | 0 | 0 | 34.1 | 1200 | 100 | 1350 | 120000 | 0 | 120000 | 240 | 720 | 520 | 520 | 520 | 520 | 0.0092 | 0.0105 | 0.0092 | 0 | 150
134 | 13 | Kuang and Ho (2008) | U1.0-CT | 1 | R | 0.01037037 | 378000 | 1 | 0 | 0 | 37.7 | 1200 | 100 | 1350 | 120000 | 0 | 120000 | 0 | 1200 | 520 | 520 | 0 | 0 | 0.0092 | 0.0105 | 0 | 0 | 150
135 | 14 | Terzioglu et al. (2018) | T2-S2-3 | 3 | R | 0.012 | 666000 | 0.6466667 | 0 | 0 | 25.8 | 1500 | 120 | 970 | 180000 | 0 | 180000 | 240 | 1020 | 481 | 481 | 440 | 481 | 0.0068 | 0.0068 | 0.0515 | 0.01117011 | 125
136 | 14 | Terzioglu et al. (2018) | T1-S2-9 | 3 | R | 0.012 | 563000 | 0.6333333 | 0 | 0 | 24 | 1500 | 120 | 970 | 180000 | 0 | 180000 | 90 | 1320 | 584 | 584 | 473 | 584 | 0.0034 | 0.0034 | 0.0515 | 0 | 250
137 | 14 | Terzioglu et al. (2018) | T1-N10-S1-11 | 3 | R | 0.012 | 793000 | 0.6333333 | 0.09876543 | 480000 | 27 | 1500 | 120 | 970 | 180000 | 0 | 180000 | 90 | 1320 | 584 | 584 | 473 | 584 | 0.0034 | 0.0034 | 0.0515 | 0 | 250
138 | 14 | Terzioglu et al. (2018) | T1-S1-2 | 3 | R | 0.012 | 635000 | 0.6333333 | 0 | 0 | 23.7 | 1500 | 120 | 970 | 180000 | 0 | 180000 | 90 | 1320 | 481 | 481 | 440 | 481 | 0.0034 | 0.0034 | 0.0515 | 0 | 250
139 | 15 | Qiao et al. (2017) | W1 | 1 | R | 0.02925 | 338300 | 0.85 | 0.15 | 635520 | 26.48 | 1000 | 160 | 1000 | 160000 | 0 | 160000 | 160 | 680 | 535.82 | 535.82 | 338.2 | 535.82 | 0.002524494 | 0.002524494 | 0.007853982 | 0.002243995 | 140
140 | 16 | Mansur et al. (1992) | W2 | 3 | B | 0.017 | 399600 | 0.675 | 0 | 0 | 31.4 | 1000 | 60 | 675 | 48000 | 40000 | 88000 | 100 | 800 | 429 | 429 | 460 | 429 | 0.005530512 | 0.005530512 | 0.03141593 | 0.005654867 | 50
141 | 16 | Mansur et al. (1992) | W3 | 3 | B | 0.013 | 378800 | 0.675 | 0 | 0 | 31.3 | 1000 | 60 | 675 | 48000 | 40000 | 88000 | 100 | 800 | 429 | 429 | 460 | 429 | 0.005530512 | 0.005530512 | 0.03141593 | 0.005654867 | 50
142 | 16 | Mansur et al. (1992) | W4 | 3 | B | 0.01 | 414300 | 0.675 | 0 | 0 | 37.4 | 1000 | 60 | 675 | 48000 | 40000 | 88000 | 100 | 800 | 359 | 359 | 460 | 359 | 0.003117298 | 0.003117298 | 0.03141593 | 0.005654867 | 12.5
143 | 17 | Baek and Park (2015) | SF0.5 | 4 | R | 0.006 | 787000 | 0.6666667 | 0.07 | 884100 | 42.1 | 1500 | 200 | 1000 | 300000 | 0 | 300000 | 150 | 1200 | 667 | 667 | 667 | 0 | 0.006636614 | 0.007097983 | 0.02654646 | 0 | 187
144 | 17 | Baek and Park (2015) | SF0.5-L | 4 | R | 0.007 | 497000 | 0.6666667 | 0.07 | 884100 | 42.1 | 1500 | 200 | 1000 | 300000 | 0 | 300000 | 100 | 1300 | 625 | 625 | 667 | 0 | 0.00325034 | 0.00419999 | 0.02654646 | 0 | 187
145 | 17 | Baek and Park (2015) | SF0.5-LL | 4 | R | 0.004 | 423000 | 0.6666667 | 0.07 | 884100 | 42.1 | 1500 | 200 | 1000 | 300000 | 0 | 300000 | 100 | 1300 | 667 | 667 | 667 | 0 | 0.002042035 | 0.002094395 | 0.02654646 | 0 | 375
146 | 17 | Baek and Park (2015) | SF0.33 | 4 | R | 0.006 | 646000 | 0.5 | 0.07 | 884100 | 42.1 | 1500 | 200 | 750 | 300000 | 0 | 300000 | 100 | 1500 | 625 | 667 | 667 | 0 | 0.007963937 | 0.007853982 | 0 | 0 | 100
147 | 17 | Baek and Park (2015) | SF0.33-L | 4 | R | 0.008 | 421000 | 0.5 | 0.07 | 884100 | 42.1 | 1500 | 200 | 750 | 300000 | 0 | 300000 | 90 | 1320 | 667 | 667 | 667 | 0 | 0.01215273 | 0.007853982 | 0 | 0 | 100
148 | 17 | Baek and Park (2015) | SF0.33D | 4 | R | 0.017 | 1045000 | 0.5 | 0.07 | 884100 | 42.1 | 1500 | 200 | 750 | 300000 | 0 | 300000 | 90 | 1320 | 667 | 667 | 667 | 0 | 0.005309292 | 0.004702983 | 0 | 0 | 167
149 | 17 | Baek and Park (2015) | SF0.33D-L | 4 | R | 0.021 | 726000 | 0.5 | 0.07 | 884100 | 42.1 | 1500 | 200 | 750 | 300000 | 0 | 300000 | 90 | 1320 | 667 | 667 | 667 | 0 | 0.007927285 | 0.004702983 | 0 | 0 | 167
150 | 18 | Park et al. (2019) | N0.5 MG-S | 3 | R | 0.014 | 2492000 | 0.6666667 | 0.07 | 936600 | 44.6 | 1500 | 200 | 1000 | 300000 | 0 | 300000 | 0 | 1500 | 470 | 470 | 617 | 0 | 0.0092 | 0.0093 | 0.0957 | 0 | 215
151 | 18 | Park et al. (2019) | H0.5 MG-S | 3 | R | 0.017 | 2351000 | 0.6666667 | 0.07 | 785400 | 37.4 | 1500 | 200 | 1000 | 300000 | 0 | 300000 | 0 | 1500 | 667 | 667 | 617 | 0 | 0.0058 | 0.0068 | 0.0957 | 0 | 187
152 | 19 | Baek et al. (2017) | NS0.5M | 3 | R | 0.018 | 2532000 | 0.6666667 | 0.07 | 936600 | 44.6 | 1500 | 200 | 1000 | 300000 | 0 | 300000 | 0 | 1500 | 470 | 470 | 617 | 0 | 0.0092 | 0.0093 | 0.0957 | 0 | 215
153 | 19 | Baek et al. (2017) | HS0.5M | 3 | R | 0.012 | 2428000 | 0.6666667 | 0.07 | 785400 | 37.4 | 1500 | 200 | 1000 | 300000 | 0 | 300000 | 0 | 1500 | 667 | 667 | 617 | 0 | 0.0058 | 0.0068 | 0.0957 | 0 | 187
154 | 20 | Cui et al. (2013) | DHPCW-05 | 2 | B | 0.0304 | 1066500 | 1 | 0.16 | 1558717.44 | 69.5856 | 1000 | 100 | 1000 | 60000 | 80000 | 140000 | 200 | 600 | 419.3 | 419.3 | 460 | 419.3 | 0.0079 | 0.0157 | 0.02764602 | 0.004363323 | 60
155 | 20 | Cui et al. (2013) | DHPCW-06 | 2 | B | 0.0304 | 1054000 | 1 | 0.16 | 1558717.44 | 69.5856 | 1000 | 100 | 1000 | 60000 | 80000 | 140000 | 200 | 600 | 419.3 | 419.3 | 460 | 419.3 | 0.0068 | 0.0091 | 0.02764602 | 0.003569992 | 60
156 | 21 | Mestyanek (1986) | Unit 1.0 | 3 | B | 0.007518797 | 510000 | 1 | 0 | 0 | 27 | 2500 | 100 | 2500 | 220000 | 60000 | 280000 | 150 | 2200 | 472 | 472 | 451 | 400 | 0.001670756 | 0.001570796 | 0.03015929 | 0.002804993 | 180
157 | 22 | Mohammadi-Doostdar (1994) | Wall 7 | 4 | R | 0.016 | 375000 | 0.81875 | 0 | 0 | 45 | 2000 | 100 | 1637.5 | 200000 | 0 | 200000 | 290 | 1420 | 450 | 450 | 450 | 450 | 0.008 | 0.008 | 0.01383276 | 0.008042477 | 250
158 | 23 | Pilette (1987) | Wall 4 | 4 | R | 0.02068966 | 401000 | 0.58 | 0 | 0 | 33 | 2000 | 100 | 1160 | 200000 | 0 | 200000 | 260 | 1480 | 480 | 480 | 480 | 370 | 0.00565 | 0.008022999 | 0.01542884 | 0.008042477 | 250
159 | 23 | Pilette (1987) | Wall 5 | 4 | R | 0.01896552 | 540500 | 0.58 | 0 | 0 | 27 | 2000 | 100 | 1160 | 200000 | 0 | 200000 | 175 | 1650 | 480 | 480 | 480 | 370 | 0.01018794 | 0.01146143 | 0.02292286 | 0.008042477 | 175
160 | 24 | Segura and Wallace (2018) | WP6 | 1 | R | 0.02855 | 1068725 | 1.033333 | 0.07454299 | 1503000 | 46.3 | 2286 | 190.5 | 2362.2 | 435483 | 0 | 435483 | 330.2 | 1625.6 | 454 | 454 | 489 | 439 | 0.003681554 | 0.004908739 | 0.03933284 | 0.01917476 | 152.4
161 | 24 | Segura and Wallace (2018) | WP7 | 1 | R | 0.0301 | 896350 | 1.033333 | 0.07095223 | 1802000 | 48.6 | 2286 | 228.6 | 2362.2 | 522579.6 | 0 | 522579.6 | 330.2 | 1625.6 | 454 | 454 | 489 | 439 | 0.003067962 | 0.004090615 | 0.04719941 | 0.01917476 | 152.4